## Sheet1
Quality/Choice | Grade | Finish | Thickness (mm) | Width (mm) | Description | Gross weight (kg) | RP02 | RM | A | AG | Al | Ars | B | C | Ca | Cr | S | Cu | Mn | Mo | N | Nb | Ni | P | Si | Sn | STA | Ti | V | Zr
2nd | C100S | ungebeizt, nicht geglüht | 2.23 | 1075 | Sollmasse (Gewicht) unterschritten | 6341 | 0 | 0 | 0 | 0 | 0.007 | 0.002 | 0.0002 | 1.01 | 0.0006 | 0.188 | 0.0015 | 0.008 | 0.465 | 0.007 | 0.004 | 0.004 | 0.015 | 0.012 | 0.221 | 0.002 | 0 | 0.00285 | 0.003 | 0.002
2nd | C100S | ungebeizt, nicht geglüht | 2.23 | 1074 | Sollmasse (Gewicht) unterschritten | 7413 | 0 | 0 | 0 | 0 | 0.004 | 0.002 | 0.0002 | 1.03 | 0.0005 | 0.171 | 0.0015 | 0.009 | 0.405 | 0.007 | 0.0035 | 0.002 | 0.013 | 0.0105 | 0.226 | 0.005 | 0 | 0.00264 | 0.003 | 0.002
2nd | C100S | ungebeizt, nicht geglüht | 2.23 | 1074 | Sollmasse (Gewicht) unterschritten | 7251 | 0 | 0 | 0 | 0 | 0.004 | 0.002 | 0.0002 | 1.03 | 0.0005 | 0.171 | 0.0015 | 0.009 | 0.405 | 0.007 | 0.0035 | 0.002 | 0.013 | 0.0105 | 0.226 | 0.005 | 0 | 0.00264 | 0.003 | 0.002
2nd | C100S | ungebeizt, nicht geglüht | 2.23 | 1074 | Sollmasse (Gewicht) unterschritten | 6729 | 0 | 0 | 0 | 0 | 0.004 | 0.002 | 0.0002 | 1.03 | 0.0005 | 0.171 | 0.0015 | 0.009 | 0.405 | 0.007 | 0.0035 | 0.002 | 0.013 | 0.0105 | 0.226 | 0.005 | 0 | 0.00264 | 0.003 | 0.002
2nd | C100S | ungebeizt, nicht geglüht | 2.23 | 1079 | Sollmasse (Gewicht) unterschritten | 4163 | 0 | 0 | 0 | 0 | 0.007 | 0.002 | 0.0002 | 1.01 | 0.0006 | 0.188 | 0.0015 | 0.008 | 0.465 | 0.007 | 0.004 | 0.004 | 0.015 | 0.012 | 0.221 | 0.002 | 0 | 0.00285 | 0.003 | 0.002
2nd | C100S | ungebeizt, nicht geglüht | 2.24 | 1074 | Sollmasse (Gewicht) unterschritten | 6086 | 0 | 0 | 0 | 0 | 0.006 | 0.002 | 0.0002 | 1 | 0.0005 | 0.183 | 0.0011 | 0.01 | 0.428 | 0.029 | 0.004 | 0.002 | 0.038 | 0.0094 | 0.236 | 0.002 | 0 | 0.00216 | 0.004 | 0.002
2nd | C100S | ungebeizt, nicht geglüht | 2.24 | 1074 | Kantenfehler - FS-Kantenrisse | 5235 | 0 | 0 | 0 | 0 | 0.006 | 0.002 | 0.0002 | 1 | 0.0005 | 0.183 | 0.0011 | 0.01 | 0.428 | 0.029 | 0.004 | 0.002 | 0.038 | 0.0094 | 0.236 | 0.002 | 0 | 0.00216 | 0.004 | 0.002
2nd | C100S | ungebeizt, nicht geglüht | 2.24 | 1074 | Sollmasse (Gewicht) unterschritten | 7019 | 0 | 0 | 0 | 0 | 0.006 | 0.002 | 0.0002 | 1 | 0.0005 | 0.183 | 0.0011 | 0.01 | 0.428 | 0.029 | 0.004 | 0.002 | 0.038 | 0.0094 | 0.236 | 0.002 | 0 | 0.00216 | 0.004 | 0.002
2nd | C100S | gebeizt und geglüht | 2.25 | 1032 | Sollmasse (Gewicht) unterschritten | 6760 | 333.6 | 601.7 | 25.46 | 16.11 | 0.007 | 0.002 | 0.0002 | 1.01 | 0.0006 | 0.188 | 0.0015 | 0.008 | 0.465 | 0.007 | 0.004 | 0.004 | 0.015 | 0.012 | 0.221 | 0.002 | 0 | 0.00285 | 0.003 | 0.002
2nd | C100S | gebeizt und geglüht | 2.251 | 1031.5 | Längs- oder Querrisse | 14490 | 368.9 | 606.2 | 22.87 | 15.05 | 0.007 | 0.002 | 0.0002 | 1.01 | 0.0006 | 0.188 | 0.0015 | 0.008 | 0.465 | 0.007 | 0.004 | 0.004 | 0.015 | 0.012 | 0.221 | 0.002 | 0 | 0.00285 | 0.003 | 0.002
2nd | C100S | ungebeizt, nicht geglüht | 2.28 | 1037 | Sollmasse (Gewicht) unterschritten | 9120 | 0 | 0 | 0 | 0 | 0.006 | 0.002 | 0.0002 | 1 | 0.0005 | 0.183 | 0.0011 | 0.01 | 0.428 | 0.029 | 0.004 | 0.002 | 0.038 | 0.0094 | 0.236 | 0.002 | 0 | 0.00216 | 0.004 | 0.002
2nd | C100S | ungebeizt, nicht geglüht | 2.28 | 1037 | Sollmasse (Gewicht) unterschritten | 7138 | 0 | 0 | 0 | 0 | 0.006 | 0.002 | 0.0002 | 1.01 | 0.0004 | 0.17 | 0.0011 | 0.01 | 0.412 | 0.015 | 0.0037 | 0.002 | 0.024 | 0.0102 | 0.219 | 0.003 | 0 | 0.00232 | 0.002 | 0.002
2nd | C100S | ungebeizt, nicht geglüht | 2.28 | 1037 | Sollmasse (Gewicht) unterschritten | 6615 | 0 | 0 | 0 | 0 | 0.006 | 0.002 | 0.0002 | 1.01 | 0.0004 | 0.17 | 0.0011 | 0.01 | 0.412 | 0.015 | 0.0037 | 0.002 | 0.024 | 0.0102 | 0.219 | 0.003 | 0 | 0.00232 | 0.002 | 0.002
2nd | C100S | ungebeizt, nicht geglüht | 2.28 | 1038 | Sollmasse (Gewicht) unterschritten | 7208 | 0 | 0 | 0 | 0 | 0.006 | 0.002 | 0.0002 | 1 | 0.0005 | 0.183 | 0.0011 | 0.01 | 0.428 | 0.029 | 0.004 | 0.002 | 0.038 | 0.0094 | 0.236 | 0.002 | 0 | 0.00216 | 0.004 | 0.002
2nd | C100S | ungebeizt, nicht geglüht | 2.28 | 1038 | Sollmasse (Gewicht) unterschritten | 4714 | 0 | 0 | 0 | 0 | 0.006 | 0.002 | 0.0002 | 1.01 | 0.0004 | 0.17 | 0.0011 | 0.01 | 0.412 | 0.015 | 0.0037 | 0.002 | 0.024 | 0.0102 | 0.219 | 0.003 | 0 | 0.00232 | 0.002 | 0.002
2nd | C100S | ungebeizt, nicht geglüht | 2.28 | 1037 | Kantenfehler - FS-Kantenrisse | 7855 | 0 | 0 | 0 | 0 | 0.006 | 0.002 | 0.0002 | 1.01 | 0.0004 | 0.17 | 0.0011 | 0.01 | 0.412 | 0.015 | 0.0037 | 0.002 | 0.024 | 0.0102 | 0.219 | 0.003 | 0 | 0.00232 | 0.002 | 0.002
2nd | C100S | ungebeizt, nicht geglüht | 2.28 | 1037 | Sollmasse (Gewicht) unterschritten | 5452 | 0 | 0 | 0 | 0 | 0.006 | 0.002 | 0.0002 | 1 | 0.0005 | 0.183 | 0.0011 | 0.01 | 0.428 | 0.029 | 0.004 | 0.002 | 0.038 | 0.0094 | 0.236 | 0.002 | 0 | 0.00216 | 0.004 | 0.002
2nd | C100S | ungebeizt, nicht geglüht | 2.28 | 1037 | Sollmasse (Gewicht) unterschritten | 6679 | 0 | 0 | 0 | 0 | 0.004 | 0.002 | 0.0002 | 1.03 | 0.0005 | 0.171 | 0.0015 | 0.009 | 0.405 | 0.007 | 0.0035 | 0.002 | 0.013 | 0.0105 | 0.226 | 0.005 | 0 | 0.00264 | 0.003 | 0.002
2nd | C100S | ungebeizt, nicht geglüht | 2.28 | 1037 | Sollmasse (Gewicht) unterschritten | 9968 | 717.7 | 1213 | 10.84 | 6.858 | 0.006 | 0.002 | 0.0002 | 1.01 | 0.0004 | 0.17 | 0.0011 | 0.01 | 0.412 | 0.015 | 0.0037 | 0.002 | 0.024 | 0.0102 | 0.219 | 0.003 | 0 | 0.00232 | 0.002 | 0.002
2nd | C100S | ungebeizt, nicht geglüht | 2.28 | 1039 | Sollmasse (Gewicht) unterschritten | 4853 | 0 | 0 | 0 | 0 | 0.006 | 0.002 | 0.0002 | 1.01 | 0.0004 | 0.17 | 0.0011 | 0.01 | 0.412 | 0.015 | 0.0037 | 0.002 | 0.024 | 0.0102 | 0.219 | 0.003 | 0 | 0.00232 | 0.002 | 0.002
2nd | C100S | ungebeizt, nicht geglüht | 2.28 | 1039 | Sollmasse (Gewicht) unterschritten | 9639 | 0 | 0 | 0 | 0 | 0.006 | 0.002 | 0.0002 | 1.01 | 0.0004 | 0.17 | 0.0011 | 0.01 | 0.412 | 0.015 | 0.0037 | 0.002 | 0.024 | 0.0102 | 0.219 | 0.003 | 0 | 0.00232 | 0.002 | 0.002
2nd | C100S | ungebeizt, nicht geglüht | 2.28 | 1037 | Sollmasse (Gewicht) unterschritten | 4578 | 0 | 0 | 0 | 0 | 0.004 | 0.002 | 0.0002 | 1.03 | 0.0005 | 0.171 | 0.0015 | 0.009 | 0.405 | 0.007 | 0.0035 | 0.002 | 0.013 | 0.0105 | 0.226 | 0.005 | 0 | 0.00264 | 0.003 | 0.002
2nd | C100S | ungebeizt, nicht geglüht | 2.28 | 1037 | Sollmasse (Gewicht) unterschritten | 9889 | 0 | 0 | 0 | 0 | 0.004 | 0.002 | 0.0002 | 1.03 | 0.0005 | 0.171 | 0.0015 | 0.009 | 0.405 | 0.007 | 0.0035 | 0.002 | 0.013 | 0.0105 | 0.226 | 0.005 | 0 | 0.00264 | 0.003 | 0.002
2nd | C100S | ungebeizt, nicht geglüht | 2.28 | 1038 | Sollmasse (Gewicht) unterschritten | 9916 | 0 | 0 | 0 | 0 | 0.006 | 0.002 | 0.0002 | 1 | 0.0005 | 0.183 | 0.0011 | 0.01 | 0.428 | 0.029 | 0.004 | 0.002 | 0.038 | 0.0094 | 0.236 | 0.002 | 0 | 0.00216 | 0.004 | 0.002
2nd | C100S | ungebeizt, nicht geglüht | 2.28 | 1038 | Sollmasse (Gewicht) unterschritten | 7320 | 0 | 0 | 0 | 0 | 0.006 | 0.002 | 0.0002 | 1 | 0.0005 | 0.183 | 0.0011 | 0.01 | 0.428 | 0.029 | 0.004 | 0.002 | 0.038 | 0.0094 | 0.236 | 0.002 | 0 | 0.00216 | 0.004 | 0.002
2nd | C100S | ungebeizt, nicht geglüht | 2.28 | 1036 | Sollmasse (Gewicht) unterschritten | 5433 | 0 | 0 | 0 | 0 | 0.004 | 0.002 | 0.0002 | 1.03 | 0.0005 | 0.171 | 0.0015 | 0.009 | 0.405 | 0.007 | 0.0035 | 0.002 | 0.013 | 0.0105 | 0.226 | 0.005 | 0 | 0.00264 | 0.003 | 0.002
2nd | C100S | ungebeizt, nicht geglüht | 2.28 | 1037 | Sollmasse (Gewicht) unterschritten | 4980 | 0 | 0 | 0 | 0 | 0.004 | 0.002 | 0.0002 | 1.03 | 0.0005 | 0.171 | 0.0015 | 0.009 | 0.405 | 0.007 | 0.0035 | 0.002 | 0.013 | 0.0105 | 0.226 | 0.005 | 0 | 0.00264 | 0.003 | 0.002
2nd | C100S | ungebeizt, nicht geglüht | 2.28 | 1037 | Sollmasse (Gewicht) unterschritten | 5664 | 0 | 0 | 0 | 0 | 0.006 | 0.002 | 0.0002 | 1 | 0.0005 | 0.183 | 0.0011 | 0.01 | 0.428 | 0.029 | 0.004 | 0.002 | 0.038 | 0.0094 | 0.236 | 0.002 | 0 | 0.00216 | 0.004 | 0.002
2nd | C100S | ungebeizt, nicht geglüht | 2.28 | 1037 | Sollmasse (Gewicht) unterschritten | 6762 | 0 | 0 | 0 | 0 | 0.006 | 0.002 | 0.0002 | 1.01 | 0.0004 | 0.17 | 0.0011 | 0.01 | 0.412 | 0.015 | 0.0037 | 0.002 | 0.024 | 0.0102 | 0.219 | 0.003 | 0 | 0.00232 | 0.002 | 0.002
2nd | C100S | ungebeizt, nicht geglüht | 2.28 | 1038 | Sollmasse (Gewicht) unterschritten | 8920 | 0 | 0 | 0 | 0 | 0.006 | 0.002 | 0.0002 | 1 | 0.0005 | 0.183 | 0.0011 | 0.01 | 0.428 | 0.029 | 0.004 | 0.002 | 0.038 | 0.0094 | 0.236 | 0.002 | 0 | 0.00216 | 0.004 | 0.002
2nd | C100S | ungebeizt, nicht geglüht | 2.28 | 1038 | Sollmasse (Gewicht) unterschritten | 3602 | 0 | 0 | 0 | 0 | 0.006 | 0.002 | 0.0002 | 1.01 | 0.0004 | 0.17 | 0.0011 | 0.01 | 0.412 | 0.015 | 0.0037 | 0.002 | 0.024 | 0.0102 | 0.219 | 0.003 | 0 | 0.00232 | 0.002 | 0.002
2nd | C100S | ungebeizt, nicht geglüht | 2.28 | 1037 | Sollmasse (Gewicht) unterschritten | 8092 | 0 | 0 | 0 | 0 | 0.006 | 0.002 | 0.0002 | 1 | 0.0005 | 0.183 | 0.0011 | 0.01 | 0.428 | 0.029 | 0.004 | 0.002 | 0.038 | 0.0094 | 0.236 | 0.002 | 0 | 0.00216 | 0.004 | 0.002
2nd | C100S | ungebeizt, nicht geglüht | 2.28 | 1037 | Sollmasse (Gewicht) unterschritten | 9800 | 0 | 0 | 0 | 0 | 0.006 | 0.002 | 0.0002 | 1 | 0.0005 | 0.183 | 0.0011 | 0.01 | 0.428 | 0.029 | 0.004 | 0.002 | 0.038 | 0.0094 | 0.236 | 0.002 | 0 | 0.00216 | 0.004 | 0.002
2nd | C100S | ungebeizt, nicht geglüht | 2.28 | 1037 | Sollmasse (Gewicht) unterschritten | 6050 | 0 | 0 | 0 | 0 | 0.006 | 0.002 | 0.0002 | 1.01 | 0.0004 | 0.17 | 0.0011 | 0.01 | 0.412 | 0.015 | 0.0037 | 0.002 | 0.024 | 0.0102 | 0.219 | 0.003 | 0 | 0.00232 | 0.002 | 0.002
241734